## Pyroelectric catalytic hydrogen
Morphology | Particle size | Material quantity | Sacrificial reagent | Pyroelectric coefficient | Curie temperature | Heating surface area | Temperature gradient | Cycle time per period | Number of cycles | Total time | Faraday efficiency
球形 | 100 | 3100 | 无 | 0.0002 | 400 | 0.125 | 30 | 120 | 5 | 600 | 0.06538
薄膜 | 127 | 4730 | 无 | 0.00028 | 80 | 0.49 | 2 | 10 | 0.5 | 5 | 0.851064
薄膜 | 52 | 454 | 无 | 2.2e-05 | 350 | 0.49 | 3 | 10 | 0.5 | 5 | 0.937129
薄膜 | 127 | 4730 | 无 | 0.00028 | 80 | 0.49 | 2 | 10 | 1 | 10 | 0.871212
薄膜 | 52 | 454 | 无 | 2.2e-05 | 350 | 0.49 | 3 | 10 | 1 | 10 | 0.88803
薄膜 | 127 | 4730 | 无 | 0.00028 | 80 | 0.49 | 2 | 10 | 1 | 10 | 0.844645
薄膜 | 52 | 454 | 无 | 2.2e-05 | 350 | 0.49 | 3 | 10 | 1 | 10 | 0.917759
颗粒 | 0.2 | 10 | 甲醇 | 0.00156 | 305 | 1200 | 25 | 600 | 36 | 21600 | 0.537267
颗粒 | 0.2 | 10 | 甲醇 | 0.00156 | 305 | 1200 | 25 | 600 | 1 | 600 | 0.536082
颗粒 | 0.2 | 10 | 无 | 0.00156 | 305 | 1200 | 25 | 600 | 1 | 600 | 0.00866
颗粒 | 0.2 | 10 | 甲醇 | 0.00156 | 305 | 1200 | 25 | 600 | 0 | 0 | 0
颗粒 | 0.2 | 10 | 甲醇 | 0.00156 | 305 | 1200 | 25 | 600 | 12 | 7200 | 0.401169
颗粒 | 0.2 | 10 | 甲醇 | 0.00156 | 305 | 1200 | 25 | 600 | 24 | 14400 | 0.451529
颗粒 | 0.2 | 10 | 无 | 0.00156 | 305 | 1200 | 25 | 600 | 0 | 0 | 0
颗粒 | 0.2 | 10 | 无 | 0.00156 | 305 | 1200 | 25 | 600 | 12 | 7200 | 0.011688
颗粒 | 0.2 | 10 | 无 | 0.00156 | 305 | 1200 | 25 | 600 | 24 | 14400 | 0.009453
颗粒 | 0.2 | 10 | 无 | 0.00156 | 305 | 1200 | 25 | 600 | 36 | 21600 | 0.008594
片状 | 0.5 | 1 | 甲醇 | 0.0053 | NaN | 3000 | 50 | 600 | 1 | 600 | 0.054771
片状 | 0.5 | 1 | 甲醇 | 0.0053 | NaN | 3000 | 50 | 600 | 24 | 14400 | 0.054767
片状 | 0.5 | 1 | 甲醇 | 0.0053 | NaN | 3000 | 50 | 600 | 0 | 0 | 0
片状 | 0.5 | 1 | 甲醇 | 0.0053 | NaN | 3000 | 50 | 600 | 6 | 3600 | 0.064634
片状 | 0.5 | 1 | 甲醇 | 0.0053 | NaN | 3000 | 50 | 600 | 12 | 7200 | 0.059704
片状 | 0.5 | 1 | 甲醇 | 0.0053 | NaN | 3000 | 50 | 600 | 18 | 10800 | 0.065091
片状 | 0.5 | 1 | 无 | 0.0053 | NaN | 3000 | 50 | 600 | 0 | 0 | 0
片状 | 0.5 | 1 | 无 | 0.0053 | NaN | 3000 | 50 | 600 | 6 | 3600 | 0.006301
片状 | 0.5 | 1 | 无 | 0.0053 | NaN | 3000 | 50 | 600 | 12 | 7200 | 0.008401
片状 | 0.5 | 1 | 无 | 0.0053 | NaN | 3000 | 50 | 600 | 18 | 10800 | 0.006214
片状 | 0.5 | 1 | 硫化钠加硫代硫酸钠 | 0.0053 | NaN | 3000 | 50 | 600 | 0 | 0 | 0
片状 | 0.5 | 1 | 硫化钠加硫代硫酸钠 | 0.0053 | NaN | 3000 | 50 | 600 | 6 | 3600 | 0.045605
片状 | 0.5 | 1 | 硫化钠加硫代硫酸钠 | 0.0053 | NaN | 3000 | 50 | 600 | 12 | 7200 | 0.039906
片状 | 0.5 | 1 | 硫化钠加硫代硫酸钠 | 0.0053 | NaN | 3000 | 50 | 600 | 18 | 10800 | 0.045606
片状 | 0.5 | 1 | 硫化钠加硫代硫酸钠 | 0.0053 | NaN | 3000 | 50 | 600 | 1 | 600 | 0.04333
薄膜 | 127 | 4850 | 无 | 0.00045 | 350 | 4900 | 3 | 10 | 1080 | 10800 | 0.308108
薄膜 | 127 | 4850 | 无 | 0.00045 | 350 | 4900 | 3 | 10 | 2160 | 21600 | 0.53144
薄膜 | 127 | 4850 | 无 | 0.00045 | 350 | 4900 | 3 | 10 | 360 | 3600 | 0.315789
薄膜 | 127 | 4850 | 无 | 0.00045 | 350 | 4900 | 3 | 10 | 720 | 7200 | 0.283976
薄膜 | 127 | 4850 | 无 | 0.00045 | 350 | 4900 | 3 | 10 | 1440 | 14400 | 0.365112
棒状 | 0.2 | 2 | 乳酸 | 0.0082 | NaN | 560 | 30 | 600 | 1 | 600 | 0.12028
棒状 | 0.2 | 2 | 乳酸 | 0.0047 | NaN | 560 | 30 | 600 | 1 | 600 | 0.03912
棒状 | 0.2 | 2 | 乳酸 | 0.0082 | NaN | 560 | 30 | 600 | 0 | 0 | 0
棒状 | 0.2 | 2 | 乳酸 | 0.0047 | NaN | 560 | 30 | 600 | 0 | 0 | 0
棒状 | 0.2 | 2 | 乳酸 | 0.0082 | NaN | 560 | 30 | 600 | 12 | 7200 | 0.12951
棒状 | 0.2 | 2 | 乳酸 | 0.0047 | NaN | 560 | 30 | 600 | 12 | 7200 | 0.041625
棒状 | 0.2 | 2 | 乳酸 | 0.0082 | NaN | 560 | 30 | 600 | 24 | 14400 | 0.12074
棒状 | 0.2 | 2 | 乳酸 | 0.0047 | NaN | 560 | 30 | 600 | 24 | 14400 | 0.038915
棒状 | 0.2 | 2 | 乳酸 | 0.0082 | NaN | 560 | 30 | 600 | 36 | 21600 | 0.119852
棒状 | 0.2 | 2 | 乳酸 | 0.0047 | NaN | 560 | 30 | 600 | 36 | 21600 | 0.038012
棒状 | 0.2 | 2 | 乳酸 | 0.0047 | NaN | 560 | 45 | 600 | 0 | 0 | 0
棒状 | 0.2 | 2 | 乳酸 | 0.0082 | NaN | 560 | 45 | 600 | 12 | 7200 | 0.111543
棒状 | 0.2 | 2 | 乳酸 | 0.0082 | NaN | 560 | 45 | 600 | 24 | 14400 | 0.112298
棒状 | 0.2 | 2 | 乳酸 | 0.0082 | NaN | 560 | 45 | 600 | 36 | 21600 | 0.109197
球形 | 0.2 | 2 | 乳酸 | NaN | NaN | 0.4 | 30 | 600 | 0 | 0 | 0
球形 | 0.2 | 2 | 乳酸 | NaN | NaN | 0.4 | 30 | 600 | 12 | 7200 | 0
球形 | 0.2 | 2 | 乳酸 | NaN | NaN | 0.4 | 30 | 600 | 24 | 14400 | 0
球形 | 0.2 | 2 | 乳酸 | NaN | NaN | 0.4 | 30 | 600 | 36 | 21600 | 0
颗粒 | 0.2 | 2 | 乳酸 | NaN | NaN | 0.4 | 30 | 600 | 0 | 0 | 0
颗粒 | 0.2 | 2 | 乳酸 | NaN | NaN | 0.4 | 30 | 600 | 12 | 7200 | 0
颗粒 | 0.2 | 2 | 乳酸 | NaN | NaN | 0.4 | 30 | 600 | 24 | 14400 | 0
颗粒 | 0.2 | 2 | 乳酸 | NaN | NaN | 0.4 | 30 | 600 | 36 | 21600 | 0
棒状 | 0.2 | 2 | 乳酸 | 0.0082 | NaN | 0.4 | 0 | 600 | 0 | 0 | 0
棒状 | 0.2 | 2 | 乳酸 | 0.0047 | NaN | 0.4 | 0 | 600 | 0 | 0 | 0
棒状 | 0.2 | 2 | 乳酸 | 0.0082 | NaN | 0.4 | 0 | 600 | 12 | 7200 | 0
棒状 | 0.2 | 2 | 乳酸 | 0.0047 | NaN | 0.4 | 0 | 600 | 12 | 7200 | 0
棒状 | 0.2 | 2 | 乳酸 | 0.0082 | NaN | 0.4 | 0 | 600 | 24 | 14400 | 0
棒状 | 0.2 | 2 | 乳酸 | 0.0047 | NaN | 0.4 | 0 | 600 | 24 | 14400 | 0
棒状 | 0.2 | 2 | 乳酸 | 0.0082 | NaN | 0.4 | 0 | 600 | 36 | 21600 | 0
棒状 | 0.2 | 2 | 乳酸 | 0.0047 | NaN | 0.4 | 0 | 600 | 36 | 21600 | 0
棒状 | 0.2 | 2 | 乳酸 | 0.0082 | NaN | 0.4 | 0 | 600 | 0 | 0 | 0
棒状 | 0.2 | 2 | 乳酸 | 0.0082 | NaN | 0.4 | 0 | 600 | 12 | 7200 | 0
棒状 | 0.2 | 2 | 乳酸 | 0.0082 | NaN | 0.4 | 0 | 600 | 24 | 14400 | 0
棒状 | 0.2 | 2 | 乳酸 | 0.0082 | NaN | 0.4 | 0 | 600 | 36 | 21600 | 0
棒状 | 1.5 | 82 | 无 | 0.001 | 130 | 16400 | 30 | 240 | 0 | 0 | 0
棒状 | 1.5 | 82 | 无 | 0.001 | 130 | 16400 | 30 | 240 | 1.93 | 462 | 0.386178
棒状 | 1.5 | 82 | 无 | 0.001 | 130 | 16400 | 30 | 240 | 3.94 | 944.4 | 0.368526
棒状 | 1.5 | 82 | 无 | 0.001 | 130 | 16400 | 30 | 240 | 5.82 | 1396.8 | 0.431412
棒状 | 1.5 | 82 | 无 | 0.001 | 130 | 16400 | 30 | 240 | 7.91 | 1898.4 | 0.367063
棒状 | 1.5 | 82 | 无 | 0.001 | 130 | 16400 | 30 | 240 | 9.71 | 2331 | 0.371792
棒状 | 1.5 | 82 | 无 | 0.001 | 130 | 16400 | 30 | 240 | 11.72 | 2813.4 | 0.374958
棒状 | 1.5 | 82 | 无 | 0.001 | 130 | 16400 | 30 | 240 | 13.81 | 3315 | 0.369371
棒状 | 1.5 | 82 | 无 | 0.001 | 130 | 16400 | 30 | 240 | 15.66 | 3757.2 | 0.37334
棒状 | 1.5 | 82 | 无 | 0.001 | 130 | 16400 | 30 | 240 | 17.88 | 4249.2 | 0.373052
棒状 | 1.5 | 82 | 无 | 0.001 | 130 | 16400 | 30 | 240 | 19.67 | 4721.4 | 0.371035
棒状 | 1.5 | 82 | 无 | 0.001 | 130 | 16400 | 30 | 240 | 21.56 | 5173.8 | 0.37128
棒状 | 1.5 | 82 | 无 | 0.001 | 130 | 16400 | 30 | 240 | 23.61 | 5665.8 | 0.375602
棒状 | 1.5 | 82 | 无 | 0.001 | 130 | 16400 | 30 | 240 | 25.53 | 6127.8 | 0.375009
棒状 | 1.5 | 82 | 无 | 0.001 | 130 | 16400 | 30 | 240 | 27.54 | 6609.6 | 0.371874
棒状 | 1.5 | 82 | 无 | 0.001 | 130 | 16400 | 30 | 240 | 29.55 | 7092 | 0.378436
块状 | 7.5 | 50 | 甲醇 | 0.001167 | NaN | 5000 | 33 | 1200 | 20 | 24000 | 0.732183
块状 | 7.5 | 50 | 甲醇 | 0.001167 | NaN | 5000 | 33 | 1200 | 16 | 19200 | 0.659063
块状 | 7.5 | 50 | 甲醇 | 0.001167 | NaN | 5000 | 33 | 1200 | 12 | 14400 | 0.6375
块状 | 7.5 | 50 | 甲醇 | 0.001167 | NaN | 5000 | 33 | 1200 | 8 | 9600 | 0.16
块状 | 7.5 | 50 | 甲醇 | 0.001167 | NaN | 5000 | 33 | 1200 | 4 | 4800 | 0.015
块状 | 7.5 | 50 | 甲醇 | 0.001167 | NaN | 5000 | 33 | 1200 | 0 | 0 | 0
块状 | 7.5 | 50 | 甲醇 | 0.001167 | NaN | 5000 | 0 | 1200 | 20 | 24000 | 0
块状 | 7.5 | 50 | 甲醇 | 0.001167 | NaN | 5000 | 0 | 1200 | 1 | 1200 | 0
块状 | 7.5 | 50 | 甲醇 | 0.001167 | NaN | 5000 | 0 | 1200 | 16 | 19200 | 0
块状 | 7.5 | 50 | 甲醇 | 0.001167 | NaN | 5000 | 0 | 1200 | 12 | 14400 | 0
块状 | 7.5 | 50 | 甲醇 | 0.001167 | NaN | 5000 | 0 | 1200 | 8 | 9600 | 0
块状 | 7.5 | 50 | 甲醇 | 0.001167 | NaN | 5000 | 0 | 1200 | 4 | 4800 | 0
块状 | 7.5 | 50 | 甲醇 | 0.001167 | NaN | 5000 | 0 | 1200 | 0 | 0 | 0
块状 | 7.5 | 50 | 甲醇 | 0.001167 | NaN | 5000 | 33 | 1200 | 10 | 12000 | 0.389
块状 | 7.5 | 50 | 甲醇 | 0.001167 | NaN | 5000 | 33 | 1200 | 10 | 12000 | 0.361
块状 | 7.5 | 50 | 甲醇 | 0.001167 | NaN | 5000 | 33 | 1200 | 10 | 12000 | 0.3745
块状 | 7.5 | 50 | 甲醇 | 0.001167 | NaN | 5000 | 33 | 1200 | 10 | 12000 | 0.395
块状 | 7.5 | 50 | 甲醇 | 0.001167 | NaN | 5000 | 33 | 1200 | 10 | 12000 | 0.37
块状 | 7.5 | 50 | 甲醇 | 0.001167 | NaN | 5000 | 33 | 1200 | 10 | 12000 | 0.3595
颗粒 | 0.5 | 2.62 | 无 | 0.0002 | 130 | 4 | 100 | 0.1 | 0 | 0 | 0
颗粒 | 0.5 | 2.62 | 无 | 0.0002 | 130 | 4 | 100 | 0.1 | 18000 | 1800 | 0.236913
颗粒 | 0.5 | 2.62 | 无 | 0.0002 | 130 | 4 | 100 | 0.1 | 36000 | 3600 | 0.232
颗粒 | 0.5 | 2.62 | 无 | 0.0002 | 130 | 4 | 100 | 0.1 | 54000 | 5400 | 0.218371