## 产氢
Material quantity | Sacrificial reagent | Number of cycles | Microbial species | ATP synthesis | FE
7.5 | 乳酸钠 | 0 | 无微生物 | 否 | 0
7.5 | 乳酸钠 | 87.27 | 无微生物 | 否 | 0
7.5 | 乳酸钠 | 174.54 | 无微生物 | 否 | 0
7.5 | 乳酸钠 | 261.81 | 无微生物 | 否 | 0
7.5 | 乳酸钠 | 349.08 | 无微生物 | 否 | 0
7.5 | 乳酸钠 | 436.35 | 无微生物 | 否 | 0
7.5 | 乳酸钠 | 0 | 脱氮硫杆菌 | 是 | 0
7.5 | 乳酸钠 | 87.27 | 脱氮硫杆菌 | 是 | 0.76129
7.5 | 乳酸钠 | 174.54 | 脱氮硫杆菌 | 是 | 0.68065
7.5 | 乳酸钠 | 261.81 | 脱氮硫杆菌 | 是 | 0.55914
7.5 | 乳酸钠 | 349.08 | 脱氮硫杆菌 | 是 | 0.49678
7.5 | 乳酸钠 | 436.35 | 脱氮硫杆菌 | 是 | 0.45161
7.5 | 乳酸钠 | 87.27 | 脱氮硫杆菌 | 是 | 0.76774
7.5 | 乳酸钠 | 174.54 | 脱氮硫杆菌 | 是 | 0.68387
7.5 | 乳酸钠 | 261.81 | 脱氮硫杆菌 | 是 | 0.56344
7.5 | 乳酸钠 | 349.08 | 脱氮硫杆菌 | 是 | 0.49678
7.5 | 乳酸钠 | 87.27 | 脱氮硫杆菌 | 是 | 0.57419
7.5 | 乳酸钠 | 174.54 | 脱氮硫杆菌 | 是 | 0.59355
7.5 | 乳酸钠 | 261.81 | 脱氮硫杆菌 | 是 | 0.54194
7.5 | 乳酸钠 | 349.08 | 脱氮硫杆菌 | 是 | 0.49616
7.5 | 乳酸钠 | 87.27 | 脱氮硫杆菌 | 是 | 0.70322
7.5 | 乳酸钠 | 174.54 | 脱氮硫杆菌 | 是 | 0.60968
7.5 | 乳酸钠 | 261.81 | 脱氮硫杆菌 | 是 | 0.52258
7.5 | 乳酸钠 | 349.08 | 脱氮硫杆菌 | 是 | 0.49516
1.5 | 乳酸钠 | 436.35 | 脱氮硫杆菌 | 是 | 0.18741
7.5 | 养殖废水 | 0 | 反硝化污泥 | 是 | 0
7.5 | 养殖废水 | 87.27 | 反硝化污泥 | 是 | 0.55645
7.5 | 养殖废水 | 174.54 | 反硝化污泥 | 是 | 0.67742
7.5 | 养殖废水 | 261.81 | 反硝化污泥 | 是 | 0.65054
7.5 | 养殖废水 | 349.08 | 反硝化污泥 | 是 | 0.65524
7.5 | 养殖废水 | 436.35 | 反硝化污泥 | 是 | 0.55645
7.5 | 养殖废水 | 87.27 | 反硝化污泥 | 是 | 0.57258
7.5 | 养殖废水 | 174.54 | 反硝化污泥 | 是 | 0.75806
7.5 | 养殖废水 | 261.81 | 反硝化污泥 | 是 | 0.68548
7.5 | 养殖废水 | 349.08 | 反硝化污泥 | 是 | 0.66129
7.5 | 厨余废水 | 0 | 反硝化污泥 | 是 | 0
7.5 | 厨余废水 | 174.54 | 反硝化污泥 | 是 | 0.31855
7.5 | 厨余废水 | 349.08 | 反硝化污泥 | 是 | 0.36694
7.5 | 厨余废水 | 523.62 | 反硝化污泥 | 是 | 0.37769
7.5 | 厨余废水 | 698.16 | 反硝化污泥 | 是 | 0.34476
7.5 | 厨余废水 | 872.7 | 反硝化污泥 | 是 | 0.30726
7.5 | 厨余废水 | 1047.24 | 反硝化污泥 | 是 | 0.28999
7.5 | 厨余废水 | 174.54 | 反硝化污泥 | 是 | 0.32661
7.5 | 厨余废水 | 349.08 | 反硝化污泥 | 是 | 0.38306
7.5 | 厨余废水 | 523.62 | 反硝化污泥 | 是 | 0.38306
7.5 | 厨余废水 | 698.16 | 反硝化污泥 | 是 | 0.34677
7.5 | 厨余废水 | 872.7 | 反硝化污泥 | 是 | 0.3129
7.5 | 不锈钢废水 | 0 | 反硝化污泥 | 是 | 0
7.5 | 不锈钢废水 | 174.54 | 反硝化污泥 | 是 | 0.43548
7.5 | 不锈钢废水 | 349.08 | 反硝化污泥 | 是 | 0.39113
7.5 | 不锈钢废水 | 523.62 | 反硝化污泥 | 是 | 0.42339
7.5 | 不锈钢废水 | 698.16 | 反硝化污泥 | 是 | 0.41633
7.5 | 不锈钢废水 | 872.7 | 反硝化污泥 | 是 | 0.44032
7.5 | 不锈钢废水 | 1047.24 | 反硝化污泥 | 是 | 0.44825
7.5 | 不锈钢废水 | 1221.78 | 反硝化污泥 | 是 | 0.43836
7.5 | 不锈钢废水 | 1396.32 | 反硝化污泥 | 是 | 0.43246
7.5 | 不锈钢废水 | 1570.86 | 反硝化污泥 | 是 | 0.43548
7.5 | 不锈钢废水 | 1745.4 | 反硝化污泥 | 是 | 0.43104
7.5 | 不锈钢废水 | 1919.94 | 反硝化污泥 | 是 | 0.41276
7.5 | 不锈钢废水 | 174.54 | 反硝化污泥 | 是 | 0.35484
7.5 | 不锈钢废水 | 349.08 | 反硝化污泥 | 是 | 0.46169
7.5 | 不锈钢废水 | 523.62 | 反硝化污泥 | 是 | 0.43817
7.5 | 不锈钢废水 | 698.16 | 反硝化污泥 | 是 | 0.44556
7.5 | 不锈钢废水 | 872.7 | 反硝化污泥 | 是 | 0.44667
7.5 | 不锈钢废水 | 1047.24 | 反硝化污泥 | 是 | 0.43414
7.5 | 不锈钢废水 | 1221.78 | 反硝化污泥 | 是 | 0.42386
7.5 | 不锈钢废水 | 1396.32 | 反硝化污泥 | 是 | 0.43901
7.5 | 不锈钢废水 | 1570.86 | 反硝化污泥 | 是 | 0.45027
7.5 | 不锈钢废水 | 1745.4 | 反硝化污泥 | 是 | 0.44315
0 | 乳酸钠 | 87.27 | 脱氮硫杆菌 | 是 | 0
2.5 | 乳酸钠 | 87.27 | 脱氮硫杆菌 | 是 | 0.41463
5 | 乳酸钠 | 87.27 | 脱氮硫杆菌 | 是 | 0.24096
7.5 | 乳酸钠 | 87.27 | 脱氮硫杆菌 | 是 | 0.48387
10 | 乳酸钠 | 87.27 | 脱氮硫杆菌 | 是 | 0.38182
7.5 | 三乙醇胺 | 0 | 脱氮硫杆菌 | 是 | 0
7.5 | 三乙醇胺 | 87.27 | 脱氮硫杆菌 | 是 | 0.1129
7.5 | 三乙醇胺 | 174.54 | 脱氮硫杆菌 | 是 | 0.08468
7.5 | 三乙醇胺 | 261.81 | 脱氮硫杆菌 | 是 | 0.11559
7.5 | 三乙醇胺 | 349.08 | 脱氮硫杆菌 | 是 | 0.10685
7.5 | 三乙醇胺 | 436.35 | 脱氮硫杆菌 | 是 | 0.09032
7.5 | 抗坏血酸 | 0 | 脱氮硫杆菌 | 是 | 0
7.5 | 抗坏血酸 | 87.27 | 脱氮硫杆菌 | 是 | 0.15323
7.5 | 抗坏血酸 | 174.54 | 脱氮硫杆菌 | 是 | 0.12903
7.5 | 抗坏血酸 | 261.81 | 脱氮硫杆菌 | 是 | 0.11828
7.5 | 抗坏血酸 | 349.08 | 脱氮硫杆菌 | 是 | 0.12097
7.5 | 抗坏血酸 | 436.35 | 脱氮硫杆菌 | 是 | 0.11129
7.5 | 甲醇 | 0 | 脱氮硫杆菌 | 是 | 0
7.5 | 甲醇 | 87.27 | 脱氮硫杆菌 | 是 | 0.45161
7.5 | 甲醇 | 174.54 | 脱氮硫杆菌 | 是 | 0.35081
7.5 | 甲醇 | 261.81 | 脱氮硫杆菌 | 是 | 0.27688
7.5 | 甲醇 | 349.08 | 脱氮硫杆菌 | 是 | 0.2379
7.5 | 甲醇 | 436.35 | 脱氮硫杆菌 | 是 | 0.19677
7.5 | 乳酸钠 | 0 | 脱氮硫杆菌 | 是 | 0
7.5 | 乳酸钠 | 87.27 | 脱氮硫杆菌 | 是 | 0.58871
7.5 | 乳酸钠 | 174.54 | 脱氮硫杆菌 | 是 | 0.54839
7.5 | 乳酸钠 | 261.81 | 脱氮硫杆菌 | 是 | 0.53495
7.5 | 乳酸钠 | 349.08 | 脱氮硫杆菌 | 是 | 0.5
7.5 | 乳酸钠 | 436.35 | 脱氮硫杆菌 | 是 | 0.45161
7.5 | 无牺牲试剂 | 0 | 脱氮硫杆菌 | 是 | 0
7.5 | 无牺牲试剂 | 87.27 | 脱氮硫杆菌 | 是 | 0.14516
7.5 | 无牺牲试剂 | 174.54 | 脱氮硫杆菌 | 是 | 0.1371
7.5 | 无牺牲试剂 | 261.81 | 脱氮硫杆菌 | 是 | 0.1586
7.5 | 无牺牲试剂 | 349.08 | 脱氮硫杆菌 | 是 | 0.18145
7.5 | 无牺牲试剂 | 436.35 | 脱氮硫杆菌 | 是 | 0.17419
0 | 乳酸钠 | 0 | 脱氮硫杆菌 | 是 | 0
0 | 乳酸钠 | 87.27 | 脱氮硫杆菌 | 是 | 0
0 | 乳酸钠 | 174.54 | 脱氮硫杆菌 | 是 | 0
0 | 乳酸钠 | 261.81 | 脱氮硫杆菌 | 是 | 0
0 | 乳酸钠 | 349.08 | 脱氮硫杆菌 | 是 | 0
0 | 乳酸钠 | 436.35 | 脱氮硫杆菌 | 是 | 0
7.5 | 乳酸钠 | 0 | 脱氮硫杆菌 | 是 | 0
7.5 | 乳酸钠 | 87.27 | 脱氮硫杆菌 | 是 | 0.59677
7.5 | 乳酸钠 | 174.54 | 脱氮硫杆菌 | 是 | 0.52016
7.5 | 乳酸钠 | 261.81 | 脱氮硫杆菌 | 是 | 0.50538
7.5 | 乳酸钠 | 349.08 | 脱氮硫杆菌 | 是 | 0.48992
7.5 | 乳酸钠 | 436.35 | 脱氮硫杆菌 | 是 | 0.45161
7.5 | 乳酸钠 | 0 | 脱氮硫杆菌 | 是 | 0
7.5 | 乳酸钠 | 87.27 | 脱氮硫杆菌 | 是 | 0.41935
7.5 | 乳酸钠 | 174.54 | 脱氮硫杆菌 | 是 | 0.43952
7.5 | 乳酸钠 | 261.81 | 脱氮硫杆菌 | 是 | 0.3871
7.5 | 乳酸钠 | 349.08 | 脱氮硫杆菌 | 是 | 0.40726
7.5 | 乳酸钠 | 436.35 | 脱氮硫杆菌 | 是 | 0.36935
0 | 乳酸钠 | 0 | 沼泽红假单胞菌 | 否 | 0
0 | 乳酸钠 | 174.54 | 沼泽红假单胞菌 | 否 | 0
0 | 乳酸钠 | 349.08 | 沼泽红假单胞菌 | 否 | 0
0 | 乳酸钠 | 523.62 | 沼泽红假单胞菌 | 否 | 0
0 | 乳酸钠 | 698.16 | 沼泽红假单胞菌 | 否 | 0
0 | 乳酸钠 | 872.7 | 沼泽红假单胞菌 | 否 | 0
15 | 乳酸钠 | 0 | 沼泽红假单胞菌 | 否 | 0
15 | 乳酸钠 | 174.54 | 沼泽红假单胞菌 | 否 | 0
15 | 乳酸钠 | 349.08 | 沼泽红假单胞菌 | 否 | 0
15 | 乳酸钠 | 523.62 | 沼泽红假单胞菌 | 否 | 0
15 | 乳酸钠 | 698.16 | 沼泽红假单胞菌 | 否 | 0
15 | 乳酸钠 | 872.7 | 沼泽红假单胞菌 | 否 | 0
15 | 乳酸钠 | 0 | 沼泽红假单胞菌 | 是 | 0
15 | 乳酸钠 | 174.54 | 沼泽红假单胞菌 | 是 | 0.04234
15 | 乳酸钠 | 349.08 | 沼泽红假单胞菌 | 是 | 0.10181
15 | 乳酸钠 | 523.62 | 沼泽红假单胞菌 | 是 | 0.35618
15 | 乳酸钠 | 698.16 | 沼泽红假单胞菌 | 是 | 0.35131
15 | 乳酸钠 | 872.7 | 沼泽红假单胞菌 | 是 | 0.39193